## Sheet1
| Initial setup: | [6 empty] | After use of Solver:
|  |  |  | A | 3000000000 | [5 empty] | A | 2923925205.41
|  |  |  | Q | 100000 | [5 empty] | Q | 152709.9208
|  |  |  | 1/alfa | 20 | [5 empty] | 1/alfa | 31.7484
|  |  |  | n | 3 | [5 empty] | n | 3.3015
Temp. | e rate | s | s, calc. | variance |  |  | Temp. | e rate | s | sigma, calc. | variance
[°C] | [1/s] | [MPa] | [MPa] |  |  |  | [°C] | [1/s] | [MPa] | [MPa]
444.8 | 0.0106 | 23.2 | 0.81172 | 501.2349 |  |  | 444.8 | 0.0106 | 23.2 | 23.1569 | 0.0018619
485.5 | 0.0106 | 15.9 | 0.60159 | 234.0414 |  |  | 485.5 | 0.0106 | 15.9 | 15.9848 | 0.0071991
528.4 | 0.0095 | 11.6 | 0.4371 | 124.6103 |  |  | 528.4 | 0.0095 | 11.6 | 10.6856 | 0.83614
566.9 | 0.0095 | 8.5 | 0.34754 | 66.4627 |  |  | 566.9 | 0.0095 | 8.5 | 7.8408 | 0.4346
446.3 | 0.127 | 41.4 | 1.8338 | 1565.4814 |  |  | 446.3 | 0.127 | 41.4 | 40.6713 | 0.53101
481.5 | 0.107 | 29.6 | 1.3363 | 798.8366 |  |  | 481.5 | 0.107 | 29.6 | 30.1617 | 0.31549
526.3 | 0.129 | 22.3 | 1.0562 | 451.2991 |  |  | 526.3 | 0.129 | 22.3 | 22.5037 | 0.041485
570.1 | 0.127 | 15.1 | 0.80983 | 204.2089 | 7988.5197 |  | 570.1 | 0.127 | 15.1 | 16.2251 | 1.2659 | 3.5355
450.2 | 0.66 | 53.5 | 3.0746 | 2542.7233 |  |  | 450.2 | 0.66 | 53.5 | 53.7405 | 0.057822
490.6 | 0.56 | 40.9 | 2.1751 | 1499.6211 |  |  | 490.6 | 0.56 | 40.9 | 40.6903 | 0.043974
Questions to be adressed to:
henry.valberg@ntnu.no |  |  |  |  | 0 | 0
[5 empty] | 60 | 60