## 2A-Volcanic Ash
Note: This file is read-only. To edit it yourself save under a different file name. Works cited in catalogs are listed in a separate file.
Country | Site | Monument | Pozzolan | Use | Date | Bibliography
Germany | Altrip |  |  |  |  | Frizot 1975: 301
Germany | Cologne | City walls | volcanic ash (trass?) | wall | 50-69 CE | Lamprecht 1984: 46-47
Germany | Cologne | Horreum | volcanic ash (trass?) | wall | mid 2nd c. | Lamprecht 1984: 48-49
Germany | Cologne | Aqueduct | trass |  |  | Biehl from Frizot 1975
Greece | Anavyssos | cistern |  |  | 600-400 BCE | Malinowski 1992: 283
Greece | Corinth | Asclepieion | Santorini? | coating | 6th c. BCE | Martin 1965: 432; Roebuck 1951: 12-13
Greece | Corinth | North Stoa Agora | Santorini ? | structural | 3rd c. BCE | Martin 1965: 433, n. 1
Greece | Corinth | Fountains | high silica content | coating |  | Hill 1964
Greece | Corinth | Lechiaion Baths | volcanic ash | structural |  | Vitti 2013: 123–24, 130, 202 n. 159
Greece | Cos | West Bath | local volcanic ash | vault-caementa laid in layers | 2nd half of 2ndc. (post 148 CE earthquake) | Livadiotti 2006: 183
Greece | Cos | vaulted rooms built in central courtyard of second insula from west within walled city | local volcanic ash | vault-caementa laid in layers |  | Livadiotti 2006: 183
Greece | Cos | nymphaeum-latrine | local volcanic ash | vault-caementa laid in layers | 3rd c. | Livadiotti 2006: 183
Greece | Olynthus |  | « reactive soil » |  | 4th c. BCE | Orlandos 1966: 135; Papayianni and Stefanidou 2007
Greece | Epidauros | cisterns |  |  |  | Martin 1965: 432
Greece | Delos | Port structures | volcanic ash (unspecified) | structural | date ? | Martin 1965: 432; Orlandos 1966: 135 n. 2, 140
Greece | Thera | cisterns | Santorini | coating and structural |  | Orlandos 1966: 135 n. 2, 140 n. 3
Greece | Thimari | cistern | volcanic ash |  | 300-600 CE | Malinowski 1992: 283
Greece | Vula | bath | volcanic ash |  | 450 BCE | Malinowski 1992: 283
Greece | Cameiros, Rhodes | cistern | volcanic ash | structural |  | Efstathiadis 1978; Malinowski 1979: 2-3; Malinowski 1992: 309 Taf. 1-3a
Greece | Chania, Crete |  | volcanic ash | coating | late Minoan | Maravelaki-Kalaitzaki et al. 2003
Greece | Zea | basins at harbor |  | coating |  | Orlandos 1966: 140 n. 2
Libya | Leptis Magna |  |  |  |  | Pompilio 2005
Morocco | Beni Rhenane | mausoleum | volcanic ash | walls | 3rd c. BCE | Fantar 1984: 353; Vuillemot 1964: 73, 86
Morocco | Thamusida | various | Pozzolana? | walls |  | Gliozzo and Camporeale 2008
Spain | Ampurias | city wall | volcanic ash (no info) |  |  | Malinowski 1982
Turkey | Side | Temple Apollo | volcanic ash | foundation | early 2nd c. | Lamprecht 1984: 62-63
Turkey | Ephesus | apse of baptistry of Basilica of Concilio | black hydraulic mortar |  |  | Fasolo 1956: 7; Karydis 2011: 49
Turkey | Pergamum | cisterns | tuff | lining | 2nd c. BCE | Brinker and Garbrecht 2007: 100-101; Garbrecht 2001: 26
Turkey | Pergamum | Red Hall | volcanic ash | walls | 2nd c. | Özkayaa and Böke 2009
Turkey | Sagalassos | various | volcanic ash | walls | 2nd-4th c. | Viaene et al. 1997
Turkey | Sagalassos | Bath | trachytic and andetrachytic crushed tuff | walls | mid 2nd c. | Callebaut et al. 2000; Degryse et al. 2002
Ukraine | Charax | Bath (miltary settlement) | volcanic ash | walls? |  | Jedrzejewska, Znatcho-Jaworski from Frizot 1975: 259, 281-282, 301, 315
Ukraine | Chersonese | Aqueduct | volcanic ash | coating? |  | Znatcho-Jaworski from from Frizot 1975: 259, 281-282, 301
Tunisia | Carthage | cistern | basaltic volcanic ash | coating |  | Davis and Humphrey 1981
Tunisia | Uthina | baths |  |  |  | Cara et al. 2007
Jordan | Humayma | Dam; sample 47 | minimal pozzolanic additive | structural | late 1st c. BCE-early 1st c. CE | Oleson 2010: 341, 348
Croatia | Split | Substructures of Diocletian's Palace |  | structural | early 4th c. | Werner 1981: 15-16
Sardinia | Nora | Terme a Mare | glassy volcanic material | structural/vaults |  | J. Bonetto personal correspondence

## 2B-Crushed Terracotta
Note: This file is read-only. To edit it yourself save under a different file name. Works cited in catalogs are listed in a separate file.
Country | Site | Monument | Pozzolan | Use | Date | Bibliography
Britain | St. Albans, Hertfordshire | Park St. villa walls | terracotta | walls | 4th c. | O'Neil and Davey 1945
Britain | Bath | Great Baths | terracotta | vault with hollow voussoirs | late 2nd c. | Pers. Ob.
Britain | Silchester | Room 27 of House 1 in insula | terracotta | vault with hollow voussoirs |  | St. John Hope 1907: 442-444 and figs. 4-5
France | Autun | Temple Janus |  | wall |  | Frizot 1975: 287, 313, see 215
France | Escolives | Bath |  | wall |  | Frizot 1975: 288
France | Chassenon (Charente) | Bath |  | wall |  | Rassineux and Meunier 1989
France | Sanxay (Vienne) | Bath |  | wall |  | Rassineux and Meunier 1989
Germany | Statthalterpalast | Augsberg |  | wall | 2nd-5th c. | Baronio et al. 1997: 34
Greece | Phaistos, Crete |  | terracotta | floor | 1700 BCE | Fiandra 1961-62: 123, 125-126
Greece | Crete |  | terracotta | walls |  | Shaw 2009: 144
Greece | Corinth | Bath | terracotta | coating | 4th-3rd c. BCE | Ginouvès 1959: 106
Greece | Tiryns | palace | terracotta | floor |  | Chiotis et al. 2001
Greece | Argos | Argive Heraian |  | floor |  | Chiotis et al. 2001
Greece | Gortys Arcadia | Bath | terracotta | coating | 4th-3rd c. BCE | Ginouvès 1959: 106
Greece | Epidauros | cisterns |  |  |  | Martin 1965: 432
Greece | Olympia | ? |  |  | 5th c. BCE | Ginouvès 1959: 106 n. 1
Greece | Delos | Port structures | pozzolana (unspecified); terracotta | structural | date ? | Martin 1965: 432; Ardaillon 1896: 442
Greece | Zea | basins at harbor |  | coating |  | Orlandos 1966: 140 n. 2
Italy | Milan | San Lorezo | wall | structural | 5th c. | Baronio et al. 1997: 34
Italy | Ravenna | S Michele in Africisco |  |  | 6th c. | Baronio et al. 1997: 35
Italy | Ravenna | S Vitale |  |  | 6th c. | Baronio et al. 1997: 35
Jordan | Humayma | Ghana Aqueduct | charcoal mixed with crushed terracotta |  | late 1st BCE-early 1st CE | Oleson 2010: 339
Tunisia | Carthage | Punic cisterns | ash (3-5%); crushed terracotta (3-5%) | coating | earlier than late 1st c. BCE | Davis and Humphrey 1981: 44
Greece | Phaistos, Crete | floor |  |  | 1700 BCE | Regev et al. 2010: 3001
Greece | Tiryns | floor |  | coating | 1300-1200 BCE? | Chiotis et al. 2001; Regev et al. 2010: 3001
Greece | Argive Heraion | cistern |  | coating |  | Chiotis et al. 2001; Regev et al. 2010: 3001
Greece | Epidaurus | odeum | "pinkish mortar" | structural | 2nd c. | Tomlinson 1983: 38
Tunisia | Carthage | Michigan cistern 1977.2 | layer 1=black pozzolana (basaltic) (40-50%); layer 2=lime, gypsum, crushed terracotta; layer 3=black pozzolana (25-35%); layer 4=crushed coarse ware (50%), fine terracotta (10-20%), gypsum base (30-40%) | coating | Roman-late Roman | Davis and Humphrey 1981: 45
Tunisia | Uthina | cistern | pozzolana and terracotta | coating | Roman | Farci et al. 2005
Turkey | Istanbul | Hagia Sophia |  |  | 6th c. | Mark and Çakmak 1994
Turkey | Istanbul | SS Sergius and Bacchus |  |  | 6th c. | Baronio et al. 1997: 34
Turkey | Cyzicus | Amphitheater | structural mortar | wall |  | Pers. Ob.
Turkey | Cyzicus | Temple of Hadrian | structural mortar |  |  | Hasluck and Henderson 1904: 139 (I did not see this)
Turkey | Ephesus | Basilica of Concilio | structural mortar of dome |  | 6th c. | Fasolo 1956: 8
Turkey | Antiochia ad Cragum | Building I.4 | structural mortar |  |  | Rosenbaum et al. 1967: 26
Turkey | Iotape | Bath 5B | structural mortar |  |  | Rosenbaum et al. 1967: 40
Egypt | Alexandria | Baths Kom El-Dikka | opus testaceum walls of heated portion of baths | structural | late 4th c. | Kolataj 1992: 85
Britain | Stanton Low | Baths | in armchair vault | structural |  | Woodfield and Johnson 1989: 250
Bulgaria | Marcianopolis | fortress wall |  | structural |  | Hoddinott 1975: 154
Bulgaria | Marcianopolis | amphitheater |  | structural | mid 3rd c. | Vagalinski 2002: 279
Bulgaria | Varna | tombs | "red mortar" | structural |  | Hoddinott 1975: 231 descrubes "red mortar"
Bulgaria | Voivoda | fortress wall | "mortar with brick fragments" | structural |  | Hoddinott 1975: 166
Bulgaria | Hysaria | amphitheater |  | structural |  | Vagalinski 2002: 280

## 2C-Organic Ash
Note: This file is read-only. To edit it yourself save under a different file name. Works cited in catalogs are listed in a separate file.
Country | Site | Monument | Pozzolan | Use | Date | Bibliography
Germany | Cologne? | not indicated | charcoal here and there |  |  | Lamprecht 1984: 45, 68
Greece | Gortys Arcadia | Bath | ash; « avec petites particules noiratres »105 n. 4 (« quelques fins de’bris noirs ») 105-106 | coating | 4th-3rd c. BCE | Ginouvès 1959: 105-106
Israel | Jerusalem | 2nd Cistern Salomon | charcoal | coating | 3rd-1st c. BCE | Malinowski 1979a
Israel | Caesarea | aqueduct | ash layer and terracotta layer | structural mortar ; "major quantities of charcoal up to 3 mm, gray mortar weaker and more absorbent | 1st half 1st c. CE | Malinowski 1982: 90, fig. 3; Malinowski 1979b calls it charcoal
Israel | Herodion | aqueduct | organic ash |  | 37-34 BCE | Porath 1984: 7
Israel | Wadi Qilt | aqueduct | organic ash |  | 37-34 BCE | Porath 1984: 8
Turkey | Phasalis | aqueduct | organic ash |  | pre- 66 CE | Porath 1984: 10
Italy | Sardinia (Nora) | cisterns | organic ash | coating | 3rd/4th c. BCE? | Crasta et al. 1982: 42; Bonetto et al. 2012: 2619
Tunisia | Carthage | Punic cisterns | ash (3-5%); crushed terracotta (3-5%) | coating | earlier than late 1st c. BCE | Davis and Humphrey 1981: 44
Tunisia | Carthage | cisterns | ash | coating | Punic | Cintas 1976: 134
Tunisia | Carthage | cisterns | organic ash (3-5%) | coating | Roman | Davis and Humphrey 1981: 44
Tunisia | Carthage | cisterns | vegetative ash (15-20%) | coating | Arabic | Davis and Humphrey 1981: 44
Tunisia | Carthage | city walls | charcoal | structural | 425 CE | Williams 1984: 81
Tunisia | Carthage | House of Charioteer | ash and charred remains of olive, barley, fig, canary grass, wheat, grape, rye | structural | 2nd-6th c. | Ford and Miller 1978
Tunisia | Ras ed-Drek fortress(Cap Bon) | cistern | ash mortar-3-4 cm thick with pieces of "charbon" 3 mm unsieved | coating | Punic | Fantar 1975: 15
Tunisia | Ras ed-Drek temple (Cap Bon) | cistern | ashes sieved without chunks of carbon | coating | Punic | Fantar 1975: 15-17
Tunisia | El Maklouba |  |  |  |  | Wilson 1997: 53
Tunisia | Sullecthum |  |  |  |  | Wilson 1997: 56
Tunisia | Leptis Minor |  |  |  |  | Wilson 1997: 53
Tunisia | Thapsus |  |  |  |  | Wilson 1997: 53, 56; Flick 1897: 57
Tunisia | Thaenae |  |  |  |  | Wilson 1997
Tunisia | Chebba |  |  |  |  | Maumené 1897: 23
Tunisia | Meninx |  |  |  |  | Wilson 2009b: 177-97; Wilson 2009a: 234-235
Tunisia | Segermes | aqueduct (?) |  | structural |  | Gerner Hansen 1995: 202 (cat. no. B15-1)
Libya | Leptis Magna |  |  |  |  | Wilson 1997: 53
Tunisia | Bir Oum Ali |  |  |  |  | Wilson 1997: 53
Libya | Sabratha |  |  | coatingfish vats |  | Wilson 2007: 173
Tunisia | Leptiminus |  | charcoal |  |  | Bagust et al. 2011
Egypt | Alexandria | Baths Kom El-Dikka | "large admixture of ash" holding mortared rubble fill | substructures, barrel vaults | late 4th c.? | Kolataj 1992: 85, 176 ashes of fuel of straw and reeds
Syria | Damascus | T. Jupiter | wood ashes, hyd lime; no volcanic material |  |  | Sabbioni et al. 2004
Jordan | Petra | Great Temple | wood ashes, marley limestone; no volcanic material |  |  | Sabbioni et al. 2004
Jordan | Petra | Garden and Pool complex | wood ashes, marley limestone; no volcanic material |  |  | Sabbioni et al. 2004
Jordan | Petra | Al-Hubtha Cistern | structural | "large carbon specks" |  | Oleson 2010: 347
Jordan | Qasr Bshir |  | structural | "very frequent large particales of carbon, including whole twigs" |  | Oleson 2010: 347
Jordan | Umm el-Jimal |  | plant ashes |  | Byzantine | Dunn and Rapp 2004: 154
Jordan | Umm Qais (Gadara) | cistern |  |  |  | Keilholz 2007
Jordan | Humayma | Ghana Aqueduct | "many carbon specks" | structural | late 1st c. BCE-early 1st c. CE | Oleson 2010: 339-340, 348
Jordan | Humayma | Nabataean Reservoir | charcoal | structural | late 1st c. BCE-early 1st c. CE | Oleson 2010: 344
Jordan | Humayma | Dam |  | structural | late 1st c. BCE-early 1st c. CE
Jordan | Humayma | various mortar linings | charcoal | lining |  | Oleson 2010: 339-346
Jordan | Al-Lejjun | Roman fort bath | "frequent large flecks of carbon" | structural | 1st half of 4th c. | Oleson 2010: 347
Portugal | Tròia | Fish basins | dark organic additives; contamination of manure |  |  | Sabbioni et al. 2004
Turkey | Aspendos | aqueduct | charcoal mortar ("Holzkohle" |  |  | Gockel 1982: 153 Abb. 12
Turkey | Sagalassos | service tunnel | fig. 9 shows piece of charcoal assumed to be from lime burning; also has volcanics | rubble wall | 2nd c. | Viaene et al. 1997: 419 fig. 9
Turkey | Rhodiapolis | cistern | gray mortar |  |  | Murphy 2006: 162
Syria | Dura Europos | bath | floor mortar; ("stout mortar of ash and river pebbles") |  | late 2nd c. | Brown 1936: 51
Syria | Damascus | T. Jupiter | wood ashes, hyd lime; no volcanic material | structural | early 2nd c. | Sabbioni et al. 2004
Spain | Labitolosa | Bath 1 |  | lining | mid 1st c. | Fincker 2009
Spain | Lerida | bath |  |  |  | Magallón and Sillières 2013: 148 n. 18
Spain | Santa Pola | cistern |  |  |  | Magallón and Sillières 2013: 148 n. 18
Spain | Valencia | bath |  |  | late 2nd c. BCE | Marín Jordá and Ribera Lacomba 2000

## 2D-Hydraulic Lime
Note: This file is read-only. To edit it yourself save under a different file name. Works cited in catalogs are listed in a separate file.
Country | Site | Monument | Pozzolan | Use | Date | Bibliography
Britain | St. Albans, Hertfordshire | Park St. villa slaking pit 1 | semi hydraulic |  | 2nd c. | O'Neil and Davey 1945: 47, 103-106
Germany | Cologne | Aqueduct | hydraulic limestone Soetenich |  | 2nd c. | Frizot 1975: 301; Lamprecht 1984: 60-61
Israel | Jerusalem | Water tunnel | marley limestone | coating |  | Frumkin and Shimron 2006: 227, 237
Jordan | Petra | Great Temple | wood ashes, marley limestone; no volcanic material |  |  | Sabbioni et al. 2004
Jordan | Petra | Garden and Pool complex | wood ashes, marley limestone; no volcanic material |  |  | Sabbioni et al. 2004
Syria | Damascus | T. Jupiter | wood ashes, hyd lime; no volcanic material |  | early 2nd c. | Sabbioni et al. 2004
Romania | Drobeta | Bridge | marley limestone? |  |  | Solacolu from Frizot 1975: 281
Tunisia | Leptiminus | cistern | siliceous limestone |  |  | Bagust et al. 2011

## 2E-Lightweight Caementa
Note: This file is read-only. To edit it yourself save under a different file name. Works cited in catalogs are listed in a separate file.
Country | Site | Monument | Vault Type | Span m | Description | Date | Bibliography
Bulgaria | Varna | Baths | Cross or sail? |  | "light tufa blocks" | mid 2nd c. | Hoddinott 1975: 228 says apodyterium vaulted with "light tufa blocks"; aqueduct built in 157 AD; Boettger 1977: 30
Croatia | Split | Palace | various |  | Travertine (calcareous tufa?) |  | Marasović and Marasović 1970: small fig. at end # 25
Wales | Caerleon | Baths |  |  | calcareous tufa |  | Zienkiewicz 1986: 104
England | Chesters (Cilurnum) | Baths |  |  | calcareous tufa (quarried near Haltwhistle) |  | Woodfield and Johnson 1989: 251 MacDonald 1931: 280, photo pl. 52
England | Keynsham | villa bath |  |  | calcareous tufa |  | Walters 1996: 152
England (Isle of Wight | Newport | baths |  |  | calcareous tufa (imported) | ca. 280 CE | Stone 1929: 142 n. 1
England | Wroxeter | baths | barrel |  | calcareous tufa |  | Ellis 2000: 20
England | Lullingstone | baths |  |  | calcareous tufa |  | Meates 1979: 97
England | London | Southwark |  |  | calcareous tufa |  | Yule 2005: 91
England | Redlands Farm | Not bath |  |  |  | late 2nd c. | Keevill 1996: 54
Syria | Philippolis | bath | barrel | 11 | scoria |  | Ward-Perkins 1958: 343-346; Dodge 1984: Pl. 166; Butler 1903: 384-390
Syria | Bosra | South Baths | barrel/cross; dome | 9.75-10.80; 15 | scoria | mid 2nd c. | Butler 1914: 260-264; Ward-Perkins 1958: 343-346; Dodge 1984: Pl. 102, 167
Syria | Jerash | Nympheum |  |  | scoria |  | Dodge 1984: Pl. 215
Syria | Umm-Iz-Zetun | Kalybe | dome |  |  | Probus, last quarter of 3rd c. | Butler 1915: 361-362
Turkey | Anazarbus | North Baths |  |  | black scoria |  | Lancaster et al. 2010; Lancaster 2011
Turkey | Anazarbus | South Gate |  |  | black scoria |  | Pers. Ob.
Turkey | Antiochia ad Cragum | Building I.10 | barrel |  | "light, porous yellow stone, lime tufa sponge like in texture |  | Rosenbaum et al. 1967: 19-20
Turkey | Antiochia ad Cragum | Building I.4 | barrel | 8.5 | "light, porous yellow stone, lime tufa sponge like in texture |  | Rosenbaum et al. 1967: 25
Turkey | Corycos | Baths |  |  | calcareous stone; same as Elaeussa Sebaste Large Agora Baths |  | Pers. Ob
Turkey | Hierapolis Castabala | Baths | barrrel |  | black scoria |  | Spanu 2003: 25; Butler 1915: 57
Turkey | Hierapolis Castabala | "Edificio nella colline" | barrel | 3.7 | black scoria | 3rd/4th c. | Butler 1915: 55
Turkey | Iotape | Building 6 | Barrel | 5.5 | "light, porous yellow stone, lime tufa sponge like in texture" |  | Rosenbaum et al. 1967: 42
Turkey | Iotape | Bath 5B | barrel | 6 | calcareous tufa |  | Rosenbaum et al. 1967: 40
Turkey | Elaeussa Sebaste | Reticulate Baths | barrel | 4.9 | scoria at crown but not enough to have effect |  | Ward-Perkins 1958: 97; Pers. Ob.
Turkey | Elaeussa Sebaste | Large Agora Baths | barrel | 6.1-9.2 | calcareous stone |  | Spanu 1999: 97; Pers. Ob.
Turkey | Tarsus | Baths | semidome |  | black scoria | 2nd-3rd c. | Pers. Ob.; Adak-Adibelli 2007 (for excavation report)
Turkey | Side | Basilica del Porto | dome |  | cut stone of poros tufa | 4th c. | Sanpaolesi 1971: fig. 58
Algeria | Tebessa | church | ca. 8.7 m across in triconch and 8.7 m apses; barrel vaults avg 4 m |  | dark scoria |  | Christern 1976: 167, Taf. 20b
Tunisia | Carthage | Antonine Baths | Fallen vault | dome ~20 m, cross ~16 | brown/red scoria (Sardinia) | 162 CE | Lézine 1969: 30; Lancaster et al. 2010; Lancaster 2011
Tunisia | Carthage | "Baths Gargilius", 4th century house | Fallen vault |  | brown/red scoria | mid 3rd or early 4th c. | Lézine 1961: 47, Pl. 3a; Picard 1964; Pers. Ob.
Tunisia | Cistern P3Q095, Michigan supermarket site | Ghar el Kabir sandstone | barrel |  | low density sandstone |  | Bullard 1978: 10
Tunisia | Leptiminus | Museum Baths | Fallen vault | ~10 m | light gray pumice (Pantelleria) | late 2nd c. | Lancaster et al. 2010; Lancaster 2011
Sicily | Catania | odium |  |  | black scoria | Antonine | Belvedere 1988: 367 n. 144, tav. 11, 13; Branciforti and Pagnano 2008
Sicily | Taormina | theater |  |  | white limestone at haunch ; black scoria at crown | Hadrianic | Belvedere 1988: 365 n. 129, tav. 6-7
Sicily | Syracuse | “Gymnasium” | barrel ? | 3.5 | pietra pomice nera e bianca frammista |  | Cavallari and Holm 1883: 399
Sicily | Piazza Armerina | baths |  |  | pietra volcanica |  | Gentili 1999: 230-231; Wilson 1983: 101, n. 16
Spain | Italica | Termas Mayores |  |  | caementa porosos de poco peso | 2nd c. | Roldán Gómez 1993: 116
Spain | Labitolosa | Bath 1 & 2 | barrel |  | calcareous tufa |  | Magallón and Sillières 2013: 274; Magallón et al. 1995: 173; Sillières et al. 2000
England | Bewcastle | Baths | barrel | 4.0-4.5 | calcareous tufa | Hadrianic | Gillam et al. 1993: 14