## All
All 3 sulfides in same solution
300C
pH | total Pb | total Zn | total Cu | log a Pb+2 | log a Zn+2 | log a Cu+ | log a Cu+2 | log total Pb | log total Zn | log total Cu
3 | 0.019415 | 0.47693 | 0.040701 | -5.3618 | -5.8529 | -4.8839 | -11.518 | -1.711863 | -0.3215454 | -1.390395
4 | 0.0029719 | 0.022737 | 0.079918 | -7.3578 | -7.8488 | -5.8793 | -13.514 | -2.526966 | -1.643267 | -1.097355
5 | 8.6023e-05 | 0.0004888 | 0.019847 | -9.3499 | -9.8409 | -6.8716 | -15.506 | -4.065385 | -3.310869 | -1.702305
150C | [10 empty] | with Py, Chalcopy - Pb & Zn exactly the same
pH | total Pb | total Zn | total Cu | log a Pb+2 | log a Zn+2 | log a Cu+ | log a Cu+2 | log total Pb | log total Zn | log total Cu | log total Pb | log total Zn | log total Cu
3 | 2.035e-05 | 0.00038441 | 2.0029e-05 | -7.569 | -6.5682 | -10.389 | -15.62 | -4.691436 | -3.415205 | -4.698341 | -4.691372 | -3.41516 | -4.436721
4 | 2.0522e-07 | 3.8737e-06 | 2.0141e-06 | -9.5664 | -8.5656 | -11.388 | -17.619 | -6.68778 | -5.411874 | -5.695919 | -6.68778 | -5.411863 | -6.155461
5 | 2.1743e-09 | 4.1045e-08 | 2.0732e-07 | -11.541 | -10.541 | -12.376 | -19.607 | -8.662681 | -7.38674 | -6.683359 | -8.662681 | -7.38674 | -7.405552

## PbZnCu
Results from Phreeqc using Phreeqc_4.dat
Sulides in separate solutions
300C
pH | total Pb | log a Pb+2 |  | log total Pb
3 | 0.14637 | -5.3552 |  | -0.8345479
4 | 0.0095413 | -7.3525 |  | -2.020392
5 | 0.00010967 | -9.3487 |  | -3.959912
pH | total Zn | log a Zn+2 |  | log total Zn
3 | 0.55954 | -5.8513 |  | -0.2521689
4 | 0.041786 | -7.8443 |  | -1.378969
5 | 0.0005894 | -9.8397 |  | -3.22959
pH | total Cu | log a Cu+ | log a Cu+2 | log total Cu
3 | 0.18952 | -4.8858 | -11.52 | -0.722345
4 | 0.090259 | -5.8794 | -13.514 | -1.044509
5 | 0.01994 | -6.8716 | -15.506 | -1.700275
150C
pH | total Pb | log a Pb+2 |  | log total Pb
3 | 2.0389e-05 | -7.569 |  | -4.690604
4 | 2.0522e-07 | -9.5664 |  | -6.68778
5 | 2.1743e-09 | -11.541 |  | -8.662681
pH | total Zn | log a Zn+2 |  | log total Zn
3 | 0.00038449 | -6.5682 |  | -3.415115
4 | 3.8738e-06 | -8.5656 |  | -5.411863
5 | 4.1045e-08 | -10.541 |  | -7.38674
pH | total Cu | log a Cu+ | log a Cu+2 | log total Cu
3 | 2.0073e-05 | -10.389 | -15.62 | -4.697388
4 | 2.0141e-06 | -11.388 | -17.619 | -5.695919
5 | 2.0732e-07 | -12.376 | -19.607 | -6.683359

## 80deg
Checking the experimental data:
80C
pH | total Pb | log a Pb+2 | log total Pb
1 | 5.3916e-05 | -6.5048 | -4.268282
2 | 5.5569e-07 | -8.5025 | -6.255167
3 | 5.5766e-09 | -10.502 | -8.253631
pH | total Zn | log a Zn+2 | log total Zn
1 | 0.002397 | -4.3785 | -2.620332
2 | 2.4722e-05 | -6.3763 | -4.606916
3 | 2.4792e-07 | -8.3759 | -6.605688
Experimental results:
sphalerite
pH | expmtl Zn
1 | -2.404
2 | -4.505
3 | -6.606
galena
pH | expmtl Pb
1 | -4.149
2 | -6.2
3 | -8.251
lines are clculated
points are experimental
Zn
Zn
Pb

## Read Me
The answers in this spreadsheet were done some time ago,
with a preliminary version of llnl.dat
Your answers should be much the same, but perhaps not exactly.

## withPy
sul_with_py.in
galena, sohalerite, pyrite, and chalcopyrite
pH | "temp" | Pb | Zn | Cu | log total Pb | log total Zn | log total Cu
3 | 150 | 2.0353e-05 | 0.00038445 | 3.6583e-05 | -4.691372 | -3.41516 | -4.436721
4 | 150 | 2.0522e-07 | 3.8738e-06 | 6.991e-07 | -6.68778 | -5.411863 | -6.155461
5 | 150 | 2.1743e-09 | 4.1045e-08 | 3.9305e-08 | -8.662681 | -7.38674 | -7.405552